## Drop-Test, neu
| Drop-Test | 5min | [13 empty] | 1h | [12 empty] | 6h | [12 empty] | 24h | [12 empty] | 72h | [12 empty] | 168h | [12 empty] | (336h)
|  | pH initial | pH, S1 | T, S1 | T, S2 | T, S3 | T, MW | D, S1 | D, S2 | D, S3 | D, MW | C, S1 | C, S2 | C, S3 | C, MW | pH, S1 | T, S1 | T, S2 | T, S3 | T, MW | D, S1 | D, S2 | D, S3 | D, MW | C, S1 | C, S2 | C, S3 | C, MW | pH, S1 | T, S1 | T, S2 | T, S3 | T, MW | D, S1 | D, S2 | D, S3 | D, MW | C, S1 | C, S2 | C, S3 | C, MW | pH, S1 | T, S1 | T, S2 | T, S3 | T, MW | D, S1 | D, S2 | D, S3 | D, MW | C, S1 | C, S2 | C, S3 | C, MW | pH, S1 | T, S1 | T, S2 | T, S3 | T, MW | D, S1 | D, S2 | D, S3 | D, MW | C, S1 | C, S2 | C, S3 | C, MW | pH, S1 | T, S1 | T, S2 | T, S3 | T, MW | D, S1 | D, S2 | D, S3 | D, MW | C, S1 | C, S2 | C, S3 | C, MW | pH, S1 | T, S1 | T, S2 | T, S3 | T, MW | D, S1 | D, S2 | D, S3 | D, MW | C, S1 | C, S2 | C, S3 | C, MW
Cr(VI)-frei | 5520-007-2U-TSAPV1-A1A2-HT | 6.89 | 7.68 | 0 | 0 | 0 | 0 | 0 | 0 | 0 | 0 | 0 | 0 | 0 | 0 | 8.15 | 1 | 1 | 2 | 1.333333 | 0 | 0 | 0 | 0 | 0 | 0 | 0 | 0 | 8.42 | 2 | 1 | 2 | 1.666667 | 2 | 1 | 1 | 1.333333 | 1 | 1 | 1 | 1 | 8.08 | 3 | 3 | 3 | 3 | 3 | 3 | 1 | 2.333333 | 2 | 2 | 1 | 1.666667 | 7.88 | 3 | 3 | 3 | 3 | 3 | 3 | 2 | 2.666667 | 3 | 3 | 3 | 3 | 8.2 | 3 | 3 | 3 | 3 | 3 | 3 | 2 | 2.666667 | 3 | 3 | 3 | 3 |  |  |  |  | #DIV/0! |  |  |  | #DIV/0! |  |  |  | #DIV/0!
| 5520-067-2U-TSAPV1-A1XX-HT | 6.71 | 8.43 | 0 | 0 | 0 | 0 | 0 | 0 | 0 | 0 | 0 | 0 | 0 | 0 | 8.37 | 0 | 1 | 0 | 0.3333333 | 0 | 1 | 0 | 0.3333333 | 0 | 0 | 0 | 0 | 8.11 | 3 | 3 | 3 | 3 | 0 | 0 | 0 | 0 | 0 | 0 | 0 | 0 | 8.09 | 3 | 3 | 3 | 3 | 1 | 0 | 1 | 0.6666667 | 0 | 1 | 0 | 0.3333333 | 8.48 | 3 | 3 | 3 | 3 | 1 | 2 | 1 | 1.333333 | 0 | 1 | 0 | 0.3333333 | 8.28 | 3 | 3 | 3 | 3 | 1 | 3 | 1 | 1.666667 | 0 | 2 | 1 | 1 |  |  |  |  | #DIV/0! |  |  |  | #DIV/0! |  |  |  | #DIV/0!
| 5520-127-2U-TSAPV2-A1A2-HT | 6.89 | 7.32 | 0 | 0 | 1 | 0.3333333 | 0 | 0 | 0 | 0 | 0 | 0 | 0 | 0 | 7.74 | 1 | 1 | 1 | 1 | 1 | 1 | 1 | 1 | 1 | 0 | 0 | 0.3333333 | 7.57 | 1 | 2 | 3 | 2 | 2 | 2 | 2 | 2 | 1 | 1 | 1 | 1 | 7.51 | 3 | 3 | 3 | 3 | 3 | 2 | 3 | 2.666667 | 2 | 2 | 2 | 2 | 7.41 | 3 | 3 | 3 | 3 | 3 | 2 | 3 | 2.666667 | 3 | 3 | 3 | 3 | 7.84 | 3 | 3 | 3 | 3 | 3 | 2 | 3 | 2.666667 | 3 | 3 | 3 | 3 |  |  |  |  | #DIV/0! |  |  |  | #DIV/0! |  |  |  | #DIV/0!
| 5520-187-2U-TSAPV2-A1XX-HT | 6.9 | 8.41 | 0 | 0 | 0 | 0 | 0 | 0 | 0 | 0 | 0 | 0 | 0 | 0 | 8.31 | 0 | 0 | 0 | 0 | 1 | 1 | 1 | 1 | 0 | 0 | 0 | 0 | 8.25 | 1 | 2 | 1 | 1.333333 | 2 | 1 | 1 | 1.333333 | 1 | 0 | 1 | 0.6666667 | 7.83 | 2 | 3 | 3 | 2.666667 | 2 | 3 | 2 | 2.333333 | 1 | 3 | 2 | 2 | 7.91 | 3 | 3 | 3 | 3 | 3 | 3 | 3 | 3 | 3 | 3 | 3 | 3 | 7.95 | 3 | 3 | 3 | 3 | 3 | 3 | 3 | 3 | 3 | 2 | 3 | 2.666667 |  |  |  |  | #DIV/0! |  |  |  | #DIV/0! |  |  |  | #DIV/0!
| 5520-247-2U-TSAPV3-A1A2-HT | 6.71 | 7.05 | 1 | 0 | 1 | 0.6666667 | 0 | 0 | 0 | 0 | 0 | 0 | 0 | 0 | 7.18 | 1 | 1 | 1 | 1 | 1 | 1 | 1 | 1 | 0 | 0 | 0 | 0 | 7.45 | 2 | 3 | 2 | 2.333333 | 3 | 2 | 2 | 2.333333 | 1 | 1 | 1 | 1 | 7.72 | 3 | 3 | 3 | 3 | 3 | 2 | 2 | 2.333333 | 2 | 1 | 2 | 1.666667 | 7.18 | 3 | 3 | 3 | 3 | 3 | 2 | 2 | 2.333333 | 3 | 3 | 3 | 3 | 8.05 | 3 | 3 | 3 | 3 | 3 | 2 | 2 | 2.333333 | 3 | 3 | 3 | 3 |  |  |  |  | #DIV/0! |  |  |  | #DIV/0! |  |  |  | #DIV/0!
| 5520-307-2U-TSAPV3-A1XX-HT | 6.88 | 8.25 | 0 | 0 | 0 | 0 | 0 | 0 | 0 | 0 | 0 | 0 | 0 | 0 | 7.94 | 1 | 1 | 1 | 1 | 0 | 0 | 0 | 0 | 0 | 0 | 0 | 0 | 6.59 | 1 | 1 | 1 | 1 | 1 | 1 | 1 | 1 | 1 | 1 | 1 | 1 | 7.91 | 2 | 2 | 3 | 2.333333 | 2 | 2 | 1 | 1.666667 | 1 | 1 | 1 | 1 | 7.93 | 3 | 3 | 3 | 3 | 2 | 2 | 2 | 2 | 1 | 3 | 3 | 2.333333 | 7.98 | 3 | 3 | 3 | 3 | 3 | 3 | 3 | 3 | 3 | 3 | 3 | 3 |  |  |  |  | #DIV/0! |  |  |  | #DIV/0! |  |  |  | #DIV/0!
| 5520-367-2U-TSAPV1-A1A2-RT | 7.05 | 7.55 | 0 | 0 | 0 | 0 | 0 | 0 | 0 | 0 | 0 | 0 | 0 | 0 | 7.79 | 1 | 1 | 1 | 1 | 0 | 1 | 0 | 0.3333333 | 0 | 0 | 0 | 0 | 8.08 | 2 | 2 | 3 | 2.333333 | 2 | 2 | 2 | 2 | 1 | 1 | 2 | 1.333333 | 8.07 | 3 | 3 | 3 | 3 | 2 | 2 | 2 | 2 | 2 | 2 | 1 | 1.666667 | 7.76 | 3 | 3 | 3 | 3 | 3 | 3 | 2 | 2.666667 | 3 | 3 | 3 | 3 | 8.19 | 3 | 3 | 3 | 3 | 3 | 3 | 2 | 2.666667 | 3 | 3 | 3 | 3 |  |  |  |  | #DIV/0! |  |  |  | #DIV/0! |  |  |  | #DIV/0!
| 5520-487-2U-TSAPV1-A1XX-RT | 6.89 | 8.98 | 0 | 0 | 0 | 0 | 0 | 0 | 0 | 0 | 0 | 0 | 0 | 0 | 8.38 | 0 | 0 | 0 | 0 | 1 | 0 | 0 | 0.3333333 | 0 | 0 | 0 | 0 | 8.83 | 3 | 3 | 3 | 3 | 2 | 1 | 2 | 1.666667 | 0 | 0 | 1 | 0.3333333 | 8.47 | 3 | 3 | 3 | 3 | 2 | 3 | 2 | 2.333333 | 1 | 0 | 1 | 0.6666667 | 8.53 | 3 | 3 | 3 | 3 | 2 | 3 | 2 | 2.333333 | 0 | 2 | 2 | 1.333333 | 8.23 | 3 | 3 | 3 | 3 | 3 | 3 | 3 | 3 | 1 | 3 | 3 | 2.333333 |  |  |  |  | #DIV/0! |  |  |  | #DIV/0! |  |  |  | #DIV/0!
| 5520-607-2U-TSAPV2-A1A2-RT | 6.9 | 7.08 | 0 | 1 | 1 | 0.6666667 | 0 | 1 | 1 | 0.6666667 | 0 | 0 | 0 | 0 | 6.93 | 1 | 1 | 0 | 0.6666667 | 1 | 1 | 1 | 1 | 1 | 1 | 0 | 0.6666667 | 7.89 | 2 | 2 | 2 | 2 | 2 | 2 | 2 | 2 | 1 | 1 | 1 | 1 | 8.42 | 3 | 3 | 3 | 3 | 3 | 3 | 3 | 3 | 2 | 2 | 2 | 2 | 8.22 | 3 | 3 | 3 | 3 | 3 | 3 | 3 | 3 | 2 | 2 | 3 | 2.333333 | 8.18 | 3 | 3 | 3 | 3 | 3 | 3 | 3 | 3 | 3 | 3 | 3 | 3 |  |  |  |  | #DIV/0! |  |  |  | #DIV/0! |  |  |  | #DIV/0!
| 5520-667-2U-TSAPV2-A1XX-RT | 6.89 | 8.23 | 0 | 0 | 0 | 0 | 0 | 0 | 0 | 0 | 0 | 0 | 0 | 0 | 7.85 | 0 | 0 | 0 | 0 | 1 | 1 | 1 | 1 | 0 | 0 | 0 | 0 | 8.05 | 3 | 3 | 3 | 3 | 1 | 2 | 1 | 1.333333 | 1 | 1 | 1 | 1 | 7.67 | 3 | 3 | 3 | 3 | 3 | 3 | 3 | 3 | 2 | 2 | 1 | 1.666667 | 7.83 | 3 | 3 | 3 | 3 | 3 | 3 | 3 | 3 | 3 | 3 | 3 | 3 | 8.13 | 3 | 3 | 3 | 3 | 3 | 3 | 3 | 3 | 3 | 3 | 3 | 3 |  |  |  |  | #DIV/0! |  |  |  | #DIV/0! |  |  |  | #DIV/0!
| 5520-727-2U-TSAPV3-A1A2-RT | 6.9 | 7.33 | 0 | 0 | 0 | 0 | 0 | 0 | 0 | 0 | 0 | 0 | 0 | 0 | 7.75 | 0 | 0 | 0 | 0 | 1 | 1 | 1 | 1 | 1 | 0 | 1 | 0.6666667 | 8.17 | 1 | 1 | 1 | 1 | 3 | 2 | 2 | 2.333333 | 1 | 1 | 1 | 1 | 7.42 | 2 | 3 | 3 | 2.666667 | 3 | 3 | 3 | 3 | 2 | 2 | 2 | 2 | 8.27 | 3 | 3 | 3 | 3 | 3 | 3 | 3 | 3 | 2 | 2 | 2 | 2 | 8.93 | 3 | 3 | 3 | 3 | 3 | 3 | 3 | 3 | 2 | 3 | 3 | 2.666667 |  |  |  |  | #DIV/0! |  |  |  | #DIV/0! |  |  |  | #DIV/0!
| 5520-787-2U-TSAPV3-A1XX-RT | 6.88 | 7.95 | 0 | 0 | 0 | 0 | 0 | 0 | 0 | 0 | 0 | 0 | 0 | 0 | 7.82 | 0 | 0 | 0 | 0 | 0 | 0 | 0 | 0 | 0 | 0 | 0 | 0 | 8.2 | 2 | 2 | 2 | 2 | 1 | 1 | 1 | 1 | 1 | 1 | 1 | 1 | 7.98 | 3 | 3 | 3 | 3 | 2 | 2 | 2 | 2 | 1 | 1 | 1 | 1 | 7.85 | 3 | 3 | 3 | 3 | 2 | 2 | 3 | 2.333333 | 3 | 2 | 2 | 2.333333 | 8 | 3 | 3 | 3 | 3 | 3 | 3 | 3 | 3 | 3 | 3 | 3 | 3 |  |  |  |  | #DIV/0! |  |  |  | #DIV/0! |  |  |  | #DIV/0!
Cr(VI)-haltig | 5519-014-2U-TSAPV1-A0A2-HT | 6.66 | 6.91 | 0 | 0 | 0 | 0 | 0 | 0 | 0 | 0 | 0 | 0 | 0 | 0 | 6.74 | 0 | 0 | 0 | 0 | 0 | 0 | 0 | 0 | 0 | 0 | 0 | 0 | 6.96 | 0 | 0 | 0 | 0 | 0 | 0 | 0 | 0 | 0 | 0 | 0 | 0 | 7.21 | 0 | 0 | 0 | 0 | 0 | 0 | 0 | 0 | 0 | 0 | 0 | 0 | 6.89 | 0 | 1 | 0 | 0.3333333 | 0 | 0 | 0 | 0 | 0 | 0 | 0 | 0 | 6.41 | 0 | 0 | 0 | 0 | 0 | 0 | 0 | 0 | 0 | 0 | 0 | 0 | 6.68 | 0 | 0 | 0 | 0 | 0 | 0 | 0 | 0 | 0 | 0 | 0 | 0
| 5519-074-2U-TSAPV1-A0XX-HT | 6.65 | 7.08 | 0 | 0 | 0 | 0 | 0 | 0 | 0 | 0 | 0 | 0 | 0 | 0 | 6.98 | 0 | 0 | 0 | 0 | 0 | 0 | 0 | 0 | 0 | 0 | 0 | 0 | 6.95 | 0 | 0 | 0 | 0 | 0 | 0 | 0 | 0 | 0 | 0 | 0 | 0 | 7.18 | 0 | 0 | 0 | 0 | 0 | 0 | 0 | 0 | 0 | 0 | 0 | 0 | 7.38 | 0 | 1 | 0 | 0.3333333 | 0 | 0 | 0 | 0 | 0 | 0 | 0 | 0 | 7.26 | 0 | 0 | 0 | 0 | 0 | 0 | 0 | 0 | 0 | 0 |  | 0 | 7.31 | 1 | 0 | 1 | 0.6666667 | 0 | 0 | 0 | 0 | 0 | 0 | 0 | 0
| 5519-134-2U-TSAPV2-A0A2-HT | 6.68 | 6.71 | 0 | 0 | 0 | 0 | 0 | 0 | 0 | 0 | 0 | 0 | 0 | 0 | 6.59 | 0 | 0 | 0 | 0 | 0 | 0 | 0 | 0 | 0 | 0 | 0 | 0 | 6.64 | 0 | 0 | 0 | 0 | 0 | 0 | 0 | 0 | 0 | 0 | 0 | 0 | 7.06 | 0 | 1 | 0 | 0.3333333 | 0 | 1 | 0 | 0.3333333 | 0 | 0 | 0 | 0 | 6.93 | 0 | 0 | 0 | 0 | 0 | 0 | 0 | 0 | 0 | 0 | 0 | 0 | 6.75 | 1 | 0 | 0 | 0.3333333 | 0 | 0 | 0 | 0 | 1 | 0 | 0 | 0.3333333 | 6.55 | 1 | 0 | 0 | 0.3333333 | 0 | 0 | 0 | 0 | 1 | 0 | 0 | 0.3333333
| 5519-194-2U-TSAPV2-A0XX-HT | 6.68 | 6.8 | 0 | 0 | 0 | 0 | 0 | 0 | 0 | 0 | 0 | 0 | 0 | 0 | 6.78 | 0 | 0 | 0 | 0 | 0 | 0 | 0 | 0 | 0 | 0 | 0 | 0 | 7.11 | 0 | 0 | 0 | 0 | 0 | 0 | 0 | 0 | 0 | 0 | 0 | 0 | 7.49 | 0 | 0 | 1 | 0.3333333 | 0 | 0 | 0 | 0 | 0 | 0 | 0 | 0 | 7.54 | 0 | 0 | 0 | 0 | 0 | 0 | 0 | 0 | 0 | 0 | 0 | 0 | 7.31 | 0 | 0 | 0 | 0 | 0 | 0 | 0 | 0 | 0 | 0 | 0 | 0 | 7.62 | 0 | 0 | 0 | 0 | 0 | 0 | 0 | 0 | 0 | 0 | 0 | 0
| 5519-254-2U-TSAPV3-A0A2-HT | 6.66 | 6.5 | 0 | 0 | 0 | 0 | 0 | 0 | 0 | 0 | 0 | 0 | 0 | 0 | 6.67 | 0 | 0 | 0 | 0 | 0 | 0 | 0 | 0 | 0 | 0 | 0 | 0 | 6.94 | 0 | 0 | 0 | 0 | 0 | 0 | 0 | 0 | 0 | 0 | 0 | 0 | 7.51 | 0 | 0 | 0 | 0 | 0 | 0 | 0 | 0 | 0 | 0 | 0 | 0 | 6.97 | 0 | 0 | 0 | 0 | 0 | 0 | 0 | 0 | 0 | 0 | 0 | 0 | 6.65 | 0 | 0 | 0 | 0 | 0 | 0 | 0 | 0 | 0 | 0 | 0 | 0 | 6.46 | 0 | 0 | 0 | 0 | 0 | 0 | 0 | 0 | 0 | 0 | 0 | 0
| 5519-314-2U-TSAPV3-A0XX-HT | 6.68 | 7.48 | 0 | 0 | 0 | 0 | 0 | 0 | 0 | 0 | 0 | 0 | 0 | 0 | 6.92 | 0 | 0 | 0 | 0 | 0 | 0 | 0 | 0 | 0 | 0 | 0 | 0 | 6.89 | 0 | 0 | 0 | 0 | 0 | 0 | 0 | 0 | 0 | 0 | 0 | 0 | 7.28 | 0 | 0 | 0 | 0 | 0 | 0 | 0 | 0 | 0 | 0 | 0 | 0 | 7.36 | 0 | 0 | 0 | 0 | 0 | 0 | 0 | 0 | 0 | 0 | 0 | 0 | 6.96 | 0 | 0 | 1 | 0.3333333 | 0 | 0 | 0 | 0 | 0 | 0 | 0 | 0 | 6.96 | 0 | 0 | 1 | 0.3333333 | 0 | 0 | 0 | 0 | 0 | 0 | 0 | 0
| 5519-374-2U-TSAPV1-A0A2-RT | 6.67 | 6.7 | 0 | 0 | 0 | 0 | 0 | 0 | 0 | 0 | 0 | 0 | 0 | 0 | 6.21 | 0 | 0 | 0 | 0 | 0 | 0 | 0 | 0 | 0 | 0 | 0 | 0 | 6.51 | 0 | 0 | 0 | 0 | 0 | 0 | 0 | 0 | 0 | 0 | 0 | 0 | 7.17 | 0 | 0 | 0 | 0 | 0 | 0 | 0 | 0 | 0 | 0 | 0 | 0 | 6.87 | 0 | 0 | 0 | 0 | 0 | 0 | 0 | 0 | 0 | 0 | 0 | 0 | 6.52 | 0 | 0 | 0 | 0 | 0 | 0 | 0 | 0 | 0 | 0 | 0 | 0 | 6.15 | 0 | 0 | 0 | 0 | 0 | 0 | 0 | 0 | 0 | 0 | 0 | 0
| 5519-487-2U-TSAPV1-A0XX-RT | 6.67 | 7.1 | 0 | 0 | 0 | 0 | 0 | 0 | 0 | 0 | 0 | 0 | 0 | 0 | 6.58 | 0 | 0 | 0 | 0 | 0 | 0 | 0 | 0 | 0 | 0 | 0 | 0 | 6.72 | 0 | 0 | 0 | 0 | 0 | 0 | 0 | 0 | 0 | 0 | 0 | 0 | 7.04 | 0 | 0 | 0 | 0 | 0 | 0 | 0 | 0 | 0 | 0 | 0 | 0 | 7.64 | 0 | 0 | 0 | 0 | 0 | 0 | 0 | 0 | 0 | 0 | 0 | 0 | 7.23 | 0 | 0 | 1 | 0.3333333 | 0 | 0 | 1 | 0.3333333 | 0 | 0 | 0 | 0 | 7.41 | 0 | 0 | 1 | 0.3333333 | 0 | 0 | 1 | 0.3333333 | 0 | 0 | 0 | 0
| 5519-607-2U-TSAPV2-A0A2-RT | 6.68 | 7.3 | 0 | 0 | 0 | 0 | 0 | 0 | 0 | 0 | 0 | 0 | 0 | 0 | 6.45 | 0 | 0 | 0 | 0 | 0 | 0 | 0 | 0 | 0 | 0 | 0 | 0 | 6.67 | 0 | 0 | 0 | 0 | 0 | 0 | 0 | 0 | 0 | 0 | 0 | 0 | 6.85 | 0 | 0 | 0 | 0 | 0 | 0 | 0 | 0 | 0 | 0 | 0 | 0 | 6.77 | 0 | 0 | 0 | 0 | 0 | 0 | 0 | 0 | 0 | 0 | 0 | 0 | 6.32 | 0 | 0 | 0 | 0 | 0 | 0 | 0 | 0 | 0 | 0 | 0 | 0 | 6.1 | 0 | 0 | 0 | 0 | 0 | 0 | 0 | 0 | 0 | 0 | 0 | 0
| 5519-667-2U-TSAPV2-A0XX-RT | 6.65 | 6.96 | 0 | 0 | 0 | 0 | 0 | 0 | 0 | 0 | 0 | 0 | 0 | 0 | 6.99 | 0 | 0 | 0 | 0 | 0 | 0 | 0 | 0 | 0 | 0 | 0 | 0 | 7.11 | 0 | 0 | 0 | 0 | 0 | 0 | 0 | 0 | 0 | 0 | 0 | 0 | 7.09 | 0 | 0 | 0 | 0 | 0 | 0 | 0 | 0 | 0 | 0 | 0 | 0 | 7.22 | 0 | 0 | 0 | 0 | 0 | 0 | 0 | 0 | 0 | 0 | 0 | 0 | 7.05 | 0 | 0 | 0 | 0 | 0 | 0 | 0 | 0 | 0 | 0 | 0 | 0 | 7.22 | 0 | 0 | 0 | 0 | 0 | 0 | 0 | 0 | 0 | 0 | 0 | 0
| 5519-727-2U-TSAPV3-A0A2-RT | 6.65 | 6.74 | 0 | 0 | 0 | 0 | 0 | 0 | 0 | 0 | 0 | 0 | 0 | 0 | 6.94 | 0 | 0 | 0 | 0 | 0 | 0 | 0 | 0 | 0 | 0 | 0 | 0 | 6.82 | 0 | 0 | 0 | 0 | 0 | 1 | 0 | 0.3333333 | 0 | 0 | 0 | 0 | 6.46 | 0 | 0 | 0 | 0 | 0 | 0 | 0 | 0 | 0 | 0 | 0 | 0 | 6.07 | 0 | 0 | 0 | 0 | 0 | 0 | 0 | 0 | 0 | 0 | 0 | 0 | 6.54 | 0 | 3 | 0 | 1 | 0 | 3 | 0 | 1 | 0 | 2 | 0 | 0.6666667 | 6.3 | 0 | 3 | 0 | 1 | 0 | 3 | 0 | 1 | 0 | 3 | 0 | 1
| 5519-787-2U-TSAPV3-A0XX-RT | 6.66 | 6.78 | 0 | 0 | 0 | 0 | 0 | 0 | 0 | 0 | 0 | 0 | 0 | 0 | 6.89 | 0 | 0 | 0 | 0 | 0 | 0 | 0 | 0 | 0 | 0 | 0 | 0 | 7.02 | 0 | 0 | 0 | 0 | 0 | 0 | 0 | 0 | 0 | 0 | 0 | 0 | 7.11 | 0 | 0 | 0 | 0 | 0 | 0 | 0 | 0 | 0 | 0 | 0 | 0 | 7.04 | 0 | 0 | 0 | 0 | 0 | 0 | 0 | 0 | 0 | 0 | 0 | 0 | 6.93 | 0 | 1 | 0 | 0.3333333 | 0 | 0 | 0 | 0 | 0 | 0 | 0 | 0 | 6.95 | 0 | 1 | 0 | 0.3333333 | 0 | 0 | 0 | 0 | 0 | 0 | 0 | 0
Tarnishing in the scribe T (1:<25% , 2:25% ≤ x ≤75% , 3: > 75%) Formation of black spots in the scribe D (1:low, 2:medium, 3:high) Corrosion product in the scribe C (1:low, 2:medium, 3:high)
Note on CD25: S2: 8,05